## Cover Sheet
Laboratory Test Report
3333 N. Interstate 35 z Gainesville, TX 76240 z Voice: (940) 665-9590 z Fax: (940) 665-8867
Trojan Powder Coating
Sarasota, FL
ATTN: Larry Troiano
AAMA 2603-11, 2604-11 and 2605-13 Section 8.8.2 Salt Spray and Section 8.4.1.3 Boiling Water Testing
Request/Task ID: 62481/11885
Substrate: Aluminum
Pretreatment: 5 Stage, Kleen 686QC, TRI-CLPS 1000QC, Bulk Chemicals
Coating Description: PD800000, PCS79102
Prepared By: Brian Baskett
Date Prepared: 10/20/15
Logbook: SS IX p. 228
APPROVED BY:
Brian Baskett
R&D Technician
PPG test reports are for the exclusive use of the client to whom they are addressed, and shall not be reproduced except in full, without written authorization from PPG. The tests done on the requested samples may or may not constitute a representative sampling.

## Salt Spray Inspection Report
Salt Spray Inspection Report
Request/Task ID: 62481/11885
Test Start Date: 7/27/15
Test End Date: 10/19/15
Exposure Chamber: Q-Fog Chamber - Model SSP 1100
Salt Spray Cabinet Operation Test Method: ASTM G85-11
II. Scribe Creepage
Ratings
Prohesion |  |  |  | per AAMA 2603-11, 2604-11
and 2605-15 Section 8.8.2.2
Panel or Part Number and Description | Coating Product Number | Test Duration (Hours) | I. Film Thickness (mils) per ASTM D7091-05 | Maximum Creepage Rating | Minimum Creepage Rating | Mean Creepage Rating | III. Rating of Unscribed Areas per AAMA 2604-11 and 2605-13 Section 8.8.2.2 | IV. Pass/Fail
1 - panel | PD800000 PCS79102 | 2000 | 2.7-3.2 | 10 | 10 | 10 | 10 | Pass
2 - panel | PD800000 PCS79102 | 2000 | 2.5-3.1 | 10 | 10 | 10 | 10 | Pass
3 - panel | PD800000 PCS79102 | 2000 | 3.1-3.9 | 10 | 10 | 10 | 10 | Pass
4 - panel | PD800000 PCS79102 | 2000 | 3.0-3.5 | 10 | 10 | 10 | 10 | Pass

## Explanation
Further Explanation of Test Methods Found in Inspection Report
I. Film Thickness
Test Method: ASTM D7091-05
Instrument: Paul N. Gardner Company Model Positector 6000-FN1
mil: 0.001 Inch
II. Creepage from Scribe
Test Method: AAMA 2603-11, AAMA 2604-11 and AAMA 2605-13 Section 8.8.2 (Tape Pull Method)
Scribe Tool: Pencil Type, Carbide Tipped by General
Scribe Creepage Evaluation Procedure: Remove and wipe sample dry. Immediately apply tape
(Permacel 99) 20 mm wide over scored area by pressing down firmly against the coating to eliminate voids
and air pockets. Sharply pull the tape off at a right angle to the plane of the surface being tested.
Creepage from Scribe: The distance of the affected paint film between the scribed line and the
unaffected paint film.
Rating of Failure at Scribe (Procedure A)
Representative Mean Creepage from Scribe
Millimeters | Rating Number
Zero | 10
Over 0 to 0.5 | 9
Over 0.5 to 1.0 | 8
Over 1.0 to 2.0 | 7
Over 2.0 to 3.0 | 6
Over 3.0 to 5.0 | 5
Over 5.0 to 7.0 | 4
Over 7.0 to 10.0 | 3
Over 10.0 to 13.0 | 2
Over 13.0 to 16.0 | 1
Over 16.0 to more | 0
Maximum Creepage Rating: Rating based on a measurement at the point with the most extensive
amount of affected paint, discounting the areas less than 3 millimeters from the ends of the scribed
line.
Minimum Creepage Rating: Rating based on a measurement at the point with the least extensive
amount of affected paint, discounting the areas less than 3 millimeters from the ends of the scribed
line.
the scribe, at uniformly distributed points. Each measurement is an average of the creepage on two
sides of the scribed line.
III. Unscribed Areas
Test Method: AAMA 2603-11, AAMA 2604-11 and AAMA 2605-13 Section 8.8.2.2
Unscribed Area Evaluation Procedure: This procedure is used to establish a rating for the amount of
blistering in the unscribed area of test specimens. A 1/4 inch grid is used as an aide in evaluating this type
of failure. The number of squares that contain one or more points of failure are found and then divided by the
total number of squares covering the significant area of the specimen. This fraction is then multiplied by 100
to get a percentage of unscribed area failure.
Rating of Unscribed Areas (Procedure B)
Area Failed, % | Rating Number
No Failure | 10
0 to 1 | 9
2 to 3 | 8
4 to 6 | 7
7 to 10 | 6
11 to 20 | 5
21 to 30 | 4
31 to 40 | 3
41 to 55 | 2
56 to 75 | 1
Over 75 | 0
IV. Salt Spray Performance Pass/Fail Status
Pass - Mean scribe creepage rating of 7 or higher and an unscribed area rating of 8 or higher.
Fail - Mean scribe creepage rating of 6 or lower and/or an unscribed area rating of 7 or lower.
V. Boiling Water Adhesion
Test Method: AAMA 2603-11, AAMA 2604-11 and AAMA 2605-13 Section 8.4.1.3
Scribing Tool: Gardco Model P-A-T, 1.0 mm blade spacing
Test Procedure: Immerse the sample in boiling deionized water at 99°C to 100°C for 20 minutes. Remove
the sample and wipe it dry. Within five minutes, make 11 parallel cuts, 1 mm apart through the film. Make
11 similar cuts at 90 degrees to and crossing the first 11 cuts. Apply Permacel 99 tape (20 mm wide) over
the area of cuts by pressing down firmly against the coating to eliminate voids and air pockets. Sharply pull
the tape off at a right angle to the plane of the surface being tested.
Boiling Water Test Pass/Fail Status per AAMA 2603-11, 2604-11 and 2605-13 Section 8.4.2:
Pass - no removal of film under the tape within or outside of the cross-hatched area, no blistering anywhere
on the test specimen
Fail - any removal of film under the tape within or outside of the cross-hatched area, any blistering anywhere
on the test specimen